## data -1
Date | Product | Ext Torque | Ext output | Chill roll temp | Bath temp | Ext vacuum | Line Speed | GV | MD TENSILE STRENGTH | TD TENSILE STRENGTH | MD ELONGATION | TD ELONGATION | MD MODULUS OF ELASTICITY | TD MODULUS OF ELASTICITY | Seal Initiation Temp | HEAT SEAL STRENGTH | Sasol HP RM | Melt Temp. | M.P Outlet Pr. | MD GAP 1 | MD GAP 2 | MD GAP 3 | MD GAP 4 | MD GAP 5 | TD OS | TD DS | 2sigma | T36 RM | RPG RM | No of TD Break | TD Break
2021-06-15 | SCL40-TI/A01 | 65.4 | 4371 | 28 | 28 | 150 | 240 | 1.92 | 1200 | 2690 | 170 | 29 | 17400 | 37000 | 107 | 356 | 50 | 249.7 | 35.3 | 1.02 | 1.13 | 4.13 | 1.06 | 0.99 | 35 | 31.3 | 2.302 | 30 | 20 | 1 | 1
2021-06-15 | SCL40-TI/A01 | 72.2 | 4580 | 28 | 28 | 149 | 240 | 0.75 | 1420 | 1150 | 170 | 44 | 17300 | 27000 | 107 | 320 | 50 | 250.8 | 35.2 | 1.02 | 1.13 | 4.13 | 1.06 | 0.99 | 33 | 29.2 | 1.307 | 30 | 20 | 1 | 1
2021-06-15 | SCL40-TI/A01 | 69.3 | 4594 | 28 | 28 | 145 | 248 | 1.79 | 1280 | 2950 | 220 | 50 | 13000 | 30700 | 106 | 366 | 50 | 249.7 | 36.6 | 1.02 | 1.13 | 4.13 | 1.06 | 0.99 | 32.3 | 28.2 | 1.31 | 30 | 20 | 0 | 0
2021-06-15 | SCL40-TI/A01 | 68.7 | 4446 | 28 | 28 | 148 | 259 | 1.92 | 1310 | 2810 | 200 | 46 | 11800 | 30400 | 106 | 335 | 50 | 250.8 | 36.1 | 1.02 | 1.13 | 4.13 | 1.06 | 0.99 | 32.7 | 28 | 1.038 | 30 | 20 | 0 | 0
2021-06-15 | SCL40-TI/A01 | 67.5 | 4626 | 28 | 28 | 150 | 264 | 1.7 | 1290 | 3060 | 230 | 58 | 13700 | 33300 | 106 | 354 | 50 | 250.8 | 34.7 | 1.02 | 1.13 | 4.13 | 1.06 | 0.99 | 33.2 | 28.9 | 0.917 | 30 | 20 | 0 | 0
2021-06-15 | SCL40-TI/A01 | 67.6 | 4746 | 28 | 28 | 149 | 264 | 1.79 | 1270 | 2760 | 220 | 47 | 13900 | 28300 | 106 | 301 | 50 | 250.8 | 35.6 | 1.02 | 1.13 | 4.13 | 1.06 | 0.99 | 32.6 | 28.7 | 0.798 | 30 | 20 | 0 | 0
2021-06-15 | SCL40-TI/A01 | 66.8 | 4783 | 28 | 28 | 145 | 264 | 1.68 | 1290 | 2800 | 210 | 49 | 15500 | 29500 | 106 | 350 | 50 | 250.8 | 35.3 | 1.02 | 1.13 | 4.13 | 1.06 | 0.99 | 32.1 | 28.1 | 0.924 | 30 | 20 | 0 | 0
2021-06-15 | SCL40-TI/A01 | 66.8 | 4781 | 28 | 28 | 148 | 264 | 1.54 | 1240 | 2960 | 210 | 57 | 13900 | 31100 | 106 | 342 | 50 | 250.8 | 34.9 | 1.02 | 1.13 | 4.13 | 1.06 | 0.99 | 31.8 | 28.1 | 0.816 | 30 | 20 | 0 | 0
2021-06-15 | SCL40-TI/A01 | 65.7 | 4781 | 28 | 28 | 150 | 264 | 1.76 | 1260 | 2940 | 200 | 54 | 15000 | 32800 | 106 | 359 | 50 | 250.8 | 34.7 | 1.02 | 1.13 | 4.13 | 1.06 | 0.99 | 33 | 28.7 | 0.757 | 30 | 20 | 0 | 0
2021-06-15 | SCL40-TI/A04 | 64 | 4783 | 28 | 28 | 149 | 264 | 1.65 | 1270 | 2920 | 200 | 51 | 16100 | 30800 | 106 | 355 | 50 | 250.8 | 35 | 1.02 | 1.13 | 4.13 | 1.06 | 0.99 | 33 | 29.4 | 0.768 | 30 | 20 | 0 | 0
2021-06-15 | SCL40-TI/A04 | 66.3 | 4789 | 28 | 28 | 145 | 264 | 1.65 | 1310 | 3010 | 220 | 56 | 16000 | 31000 | 106 | 359 | 50 | 250.8 | 35.5 | 1.02 | 1.13 | 4.13 | 1.06 | 0.99 | 33 | 29.4 | 0.83 | 30 | 20 | 0 | 0
2021-06-16 | SCL40-TI/A04 | 69 | 4529 | 26 | 26 | 148 | 264 | 1.45 | 1260 | 3000 | 200 | 51 | 15000 | 33300 | 106 | 343 | 50 | 250.8 | 35.3 | 1.02 | 1.13 | 4.13 | 1.06 | 0.99 | 32.4 | 29.3 | 0.878 | 30 | 20 | 0 | 0
2021-06-16 | SCL40-TI/A04 | 69.4 | 4534 | 26 | 26 | 150 | 264 | 0.66 | 1300 | 2930 | 210 | 54 | 14700 | 31100 | 106 | 301 | 50 | 250.8 | 34.1 | 1.02 | 1.13 | 4.13 | 1.06 | 0.99 | 33 | 29.2 | 1.071 | 30 | 20 | 0 | 0
2021-06-16 | SAF40-TT/A11 | 65.7 | 4531 | 26 | 26 | 149 | 264 | 0.8 | 1100 | 3020 | 160 | 53 | 15100 | 33600 | 122 | 347 | 65 | 250.8 | 34.8 | 1.02 | 1.13 | 4.13 | 1.06 | 0.99 | 33.6 | 29.7 | 1.268 | 35 | 0 | 3 | 1
2021-06-16 | SAF40-TT/A11 | 66.5 | 4533 | 26 | 26 | 150 | 264 | 0.69 | 1420 | 3060 | 240 | 61 | 15500 | 33000 | 120 | 350 | 65 | 250.8 | 34.1 | 1.02 | 1.13 | 4.13 | 1.06 | 0.99 | 33.7 | 29.7 | 0.864 | 35 | 0 | 0 | 0
2021-06-16 | SAF40-TT/A11 | 63 | 4529 | 26 | 26 | 148 | 264 | 0.71 | 1200 | 3060 | 180 | 56 | 15700 | 32800 | 120 | 346 | 65 | 250.8 | 35.2 | 1.02 | 1.13 | 4.13 | 1.06 | 0.99 | 33.3 | 29.6 | 0.788 | 35 | 0 | 0 | 0
2021-06-16 | SAF40-TT/A11 | 66.8 | 4531 | 26 | 26 | 149 | 264 | 0.71 | 1330 | 3100 | 210 | 62 | 15700 | 32200 | 120 | 356 | 65 | 250.8 | 36.2 | 1.02 | 1.13 | 4.13 | 1.06 | 0.99 | 33.6 | 29.7 | 0.877 | 35 | 0 | 0 | 0
2021-06-16 | SAF40-TT/A11 | 64.4 | 4536 | 26 | 26 | 148 | 264 | 0.66 | 1220 | 3080 | 190 | 55 | 15200 | 32600 | 118 | 301 | 65 | 250.8 | 35.5 | 1.02 | 1.13 | 4.13 | 1.06 | 0.99 | 32.9 | 29.2 | 0.779 | 35 | 0 | 0 | 0
2021-06-16 | SAF40-TT/A11 | 62.2 | 4536 | 26 | 26 | 149 | 264 | 1.7 | 1300 | 3010 | 210 | 53 | 13400 | 30300 | 119 | 377 | 65 | 250.8 | 34.3 | 1.02 | 1.13 | 4.13 | 1.06 | 0.99 | 33.7 | 29.7 | 0.829 | 35 | 0 | 0 | 0
2021-06-16 | SAF35-TT/A11 | 65 | 4434 | 26 | 26 | 148 | 299 | 1.82 | 1350 | 2970 | 220 | 54 | 13600 | 29100 | 115 | 379 | 65 | 249.1 | 35.1 | 1.02 | 1.13 | 4.13 | 1.06 | 0.99 | 33.5 | 29.2 | 0.781 | 35 | 0 | 0 | 0
2021-06-16 | SAF35-TT/A11 | 67.2 | 4434 | 26 | 26 | 149 | 299 | 2.01 | 1360 | 3000 | 230 | 54 | 13300 | 29400 | 115 | 356 | 65 | 249.1 | 34.9 | 1.02 | 1.13 | 4.13 | 1.06 | 0.99 | 34.3 | 29.2 | 0.761 | 35 | 0 | 0 | 0
2021-06-16 | SAF35-TT/A11 | 65.6 | 4497 | 26 | 26 | 147 | 299 | 1.82 | 1340 | 3080 | 220 | 55 | 13400 | 30100 | 118 | 381 | 70 | 249.1 | 35.6 | 1.02 | 1.13 | 4.13 | 1.06 | 0.99 | 34 | 30.2 | 0.703 | 30 | 0 | 0 | 0
2021-06-16 | SAF35-TT/A11 | 68.1 | 4497 | 26 | 26 | 147 | 299 | 1.761 | 1280 | 3020 | 210 | 56 | 13300 | 27200 | 119 | 390 | 72 | 249.1 | 35.3 | 1.02 | 1.13 | 4.13 | 1.06 | 0.99 | 33 | 28.7 | 0.858 | 28 | 0 | 0 | 0
2021-06-16 | SAF35-TT/A11 | 66.4 | 4493 | 26 | 26 | 150 | 299 | 1.82 | 1230 | 3030 | 200 | 53 | 12800 | 28300 | 115 | 388 | 72 | 249.1 | 35.1 | 1.02 | 1.13 | 4.13 | 1.06 | 0.99 | 33.6 | 29.3 | 0.808 | 28 | 0 | 0 | 0
2021-06-16 | SAF30-TT/A11 | 68.4 | 4184 | 27 | 27 | 150 | 339 | 1.98 | 1410 | 2980 | 230 | 55 | 17000 | 33100 | 115 | 352 | 72 | 249.1 | 35.1 | 1.02 | 1.13 | 4.13 | 1.06 | 0.99 | 30.3 | 26.8 | 0.849 | 28 | 0 | 0 | 0
2021-06-16 | SAF30-TT/A11 | 69.4 | 4185 | 27 | 27 | 150 | 339 | 1.94 | 1420 | 3080 | 230 | 59 | 16500 | 33500 | 118 | 359 | 72 | 249.1 | 35.4 | 1.02 | 1.13 | 4.13 | 1.06 | 0.99 | 30.4 | 26.8 | 0.787 | 28 | 0 | 0 | 0
2021-06-16 | SAF30-TT/A11 | 67.8 | 4188 | 27 | 27 | 148 | 351 | 2.01 | 1330 | 3070 | 210 | 59 | 15000 | 33300 | 119 | 373 | 72 | 249.1 | 35.7 | 1.02 | 1.13 | 4.13 | 1.06 | 0.99 | 30.4 | 26.8 | 0.829 | 28 | 0 | 0 | 0
2021-06-17 | SAF30-TT/A11 | 65.2 | 4247 | 27 | 27 | 147 | 351 | 0.99 | 1360 | 2990 | 210 | 59 | 15800 | 33900 | 115 | 365 | 72 | 249.1 | 35.7 | 1.02 | 1.13 | 4.13 | 1.06 | 0.99 | 30.9 | 26.8 | 0.917 | 28 | 0 | 0 | 0
2021-06-17 | SAF30-TT/A11 | 67.7 | 4247 | 27 | 27 | 147 | 351 | 1.41 | 1340 | 2930 | 220 | 50 | 15400 | 31100 | 115 | 317 | 72 | 249.1 | 35.2 | 1.02 | 1.13 | 4.13 | 1.06 | 0.99 | 31.1 | 27 | 0.991 | 28 | 0 | 0 | 0
2021-06-17 | SAF30-TT/A11 | 70.9 | 4243 | 27 | 27 | 148 | 351 | 1.2 | 1210 | 3130 | 170 | 55 | 17000 | 35600 | 118 | 345 | 72 | 248.5 | 33.9 | 1.02 | 1.13 | 4.13 | 1.06 | 0.99 | 30.8 | 27 | 0.897 | 28 | 0 | 1 | 1
2021-06-17 | SAF30-TT/A11 | 74.5 | 4242 | 27 | 27 | 150 | 351 | 0.95 | 1300 | 3130 | 200 | 64 | 16900 | 3300 | 119 | 373 | 72 | 248.8 | 34.2 | 1.02 | 1.13 | 4.13 | 1.06 | 0.99 | 30.8 | 27 | 1.389 | 28 | 0 | 0 | 0
2021-06-17 | SCL18-TI/A01 | 73 | 3398 | 35 | 34 | 148 | 472 | 1.59 | 1250 | 2820 | 160 | 43 | 16900 | 32800 | 115 | 321 | 72 | 248.7 | 35.7 | 1.02 | 1.13 | 4.13 | 1.06 | 0.99 | 26.2 | 25.9 | 1.61 | 28 | 0 | 0 | 0
2021-06-17 | SZ18-TI/B01 | 74.7 | 3430 | 35 | 34 | 149 | 472 | 1.65 | 1310 | 2820 | 170 | 44 | 16200 | 33100 | 115 | 346 | 72 | 248.7 | 34.8 | 1.02 | 1.13 | 4.13 | 1.06 | 0.99 | 26.2 | 25.9 | 0.879 | 28 | 0 | 0 | 0
2021-06-17 | SZ18-TI/B01 | 72.5 | 3427 | 35 | 34 | 149 | 472 | 0.79 | 1400 | 2740 | 180 | 40 | 16600 | 33800 | 105 | 420 | 80 | 248.7 | 35.4 | 1.02 | 1.13 | 4.13 | 1.06 | 0.99 | 27.2 | 26 | 0.882 | 20 | 0 | 0 | 0
2021-06-17 | SZ18-TI/B01 | 72.8 | 3425 | 35 | 34 | 147 | 472 | 1.21 | 1300 | 2960 | 170 | 53 | 17000 | 34200 | 105 | 270 | 80 | 248.7 | 35.6 | 1.02 | 1.13 | 4.13 | 1.06 | 0.99 | 27.2 | 25.9 | 1.052 | 20 | 0 | 0 | 0
2021-06-17 | SZ18-TI/B01 | 75 | 3426 | 35 | 34 | 147 | 472 | 1.59 | 1320 | 2920 | 170 | 45 | 17400 | 34600 | 105 | 358 | 80 | 248.7 | 34 | 1.02 | 1.13 | 4.13 | 1.06 | 0.99 | 28.1 | 25.8 | 1.053 | 20 | 0 | 0 | 0
2021-06-17 | SZ18-TI/B01 | 81.2 | 3430 | 35 | 34 | 148 | 472 | 2.2 | 1430 | 2970 | 200 | 49 | 16100 | 31400 | 105 | 341 | 80 | 248.7 | 35.3 | 1.02 | 1.13 | 4.13 | 1.06 | 0.99 | 28.1 | 25.8 | 0.988 | 20 | 0 | 0 | 0
2021-06-17 | SZ18-TI/B01 | 73.8 | 3433 | 35 | 34 | 149 | 472 | 2.26 | 1390 | 2920 | 190 | 47 | 15700 | 31700 | 105 | 355 | 80 | 247.5 | 33.8 | 1.02 | 1.13 | 4.13 | 1.06 | 0.99 | 28.1 | 26.8 | 0.967 | 20 | 0 | 1 | 1
2021-06-17 | SZ18-TI/B01 | 75.3 | 3429 | 35 | 34 | 148 | 472 | 2.26 | 1450 | 3020 | 500 | 51 | 16000 | 32500 | 105 | 356 | 80 | 247.3 | 34.7 | 1.02 | 1.13 | 4.13 | 1.06 | 0.99 | 27.8 | 24.8 | 0.928 | 20 | 0 | 0 | 0
2021-06-17 | SZ18-TI/B01 | 74.6 | 3475 | 35 | 34 | 148 | 472 | 2.26 | 1350 | 2880 | 180 | 48 | 16000 | 31900 | 105 | 386 | 80 | 247.3 | 33.9 | 1.02 | 1.13 | 4.13 | 1.06 | 0.99 | 27.8 | 25.8 | 0.906 | 20 | 0 | 0 | 0
2021-06-17 | SZ18-TI/B01 | 75.6 | 3461 | 35 | 36 | 148 | 472 | 2.38 | 1360 | 2900 | 190 | 49 | 16200 | 31400 | 105 | 368 | 80 | 247.3 | 35 | 1.02 | 1.13 | 4.13 | 1.06 | 0.99 | 27.8 | 25.8 | 0.852 | 20 | 0 | 0 | 0
2021-06-17 | SZ18-TI/B01 | 70 | 3482 | 35 | 36 | 148 | 472 | 2.08 | 1300 | 2960 | 180 | 48 | 15500 | 32000 | 105 | 375 | 80 | 247.3 | 35.4 | 1.02 | 1.13 | 4.13 | 1.06 | 0.99 | 27.8 | 25.9 | 0.86 | 20 | 0 | 0 | 0
2021-06-18 | SZ18-TI/B01 | 72.8 | 3488 | 35 | 36 | 149 | 472 | 2.01 | 1320 | 3000 | 180 | 50 | 16400 | 32000 | 105 | 403 | 80 | 247.3 | 35.5 | 1.02 | 1.13 | 4.13 | 1.06 | 0.99 | 27.8 | 25.8 | 0.892 | 20 | 0 | 0 | 0
2021-06-18 | SZ18-TI/B01 | 75.1 | 3489 | 35 | 36 | 149 | 472 | 2.08 | 1430 | 2890 | 210 | 49 | 15900 | 31100 | 105 | 358 | 80 | 247.3 | 35 | 1.02 | 1.13 | 4.13 | 1.06 | 0.99 | 27.8 | 25.8 | 0.901 | 20 | 0 | 0 | 0
2021-06-18 | SCL40-TI/A01 | 68.2 | 4928 | 28 | 27 | 146 | 270 | 0.91 | 1120 | 3000 | 160 | 46 | 16900 | 33900 | 106 | 375 | 58 | 248.7 | 34.8 | 1.02 | 1.13 | 4.13 | 1.06 | 0.99 | 32.1 | 30 | 1.161 | 20 | 22 | 0 | 0
2021-06-18 | SCL40-TI/A01 | 66.5 | 4907 | 28 | 27 | 147 | 270 | 0.8 | 1090 | 2820 | 150 | 37 | 17600 | 37100 | 106 | 362 | 43 | 248.7 | 35.7 | 1.02 | 1.13 | 4.13 | 1.06 | 0.99 | 33.1 | 30 | 0.74 | 35 | 22 | 0 | 0
2021-06-18 | SCL40-TI/A01 | 66.8 | 4897 | 28 | 27 | 148 | 270 | 0.74 | 1280 | 2840 | 190 | 39 | 15600 | 35700 | 106 | 349 | 43 | 249.8 | 34.9 | 1.02 | 1.13 | 4.13 | 1.06 | 0.99 | 32.8 | 29.9 | 0.817 | 35 | 22 | 0 | 0
2021-06-18 | SCL40-TI/A01 | 68.7 | 4892 | 28 | 27 | 149 | 270 | 0.77 | 1350 | 2950 | 210 | 44 | 17200 | 26400 | 106 | 461 | 43 | 249.8 | 33 | 1.02 | 1.13 | 4.13 | 1.06 | 0.99 | 32.5 | 28.8 | 0.814 | 35 | 22 | 0 | 0
2021-06-18 | SCL40-TI/A01 | 68.4 | 4906 | 28 | 27 | 150 | 270 | 0.77 | 1180 | 2050 | 190 | 21 | 18100 | 34600 | 106 | 366 | 43 | 249.8 | 35.6 | 1.02 | 1.13 | 4.13 | 1.06 | 0.99 | 31.7 | 28.7 | 0.814 | 35 | 22 | 0 | 0
2021-06-18 | SCL30-TI/A01 | 67.9 | 4673 | 28 | 29 | 150 | 364 | 0.73 | 838 | 2280 | 170 | 50 | 11400 | 25600 | 105 | 277 | 43 | 249.8 | 34.4 | 1.02 | 1.13 | 4.13 | 1.06 | 0.99 | 31.1 | 26.5 | 0.844 | 35 | 22 | 0 | 0
2021-06-18 | SCL30-TI/A01 | 66.6 | 4714 | 28 | 29 | 150 | 364 | 1.32 | 1350 | 2950 | 210 | 44 | 17200 | 26400 | 105 | 362 | 43 | 248.7 | 33.8 | 1.02 | 1.13 | 4.13 | 1.06 | 0.99 | 30.8 | 26.6 | 0.789 | 35 | 22 | 0 | 0
2021-06-18 | SCL30-TI/A01 | 65.9 | 4702 | 28 | 29 | 150 | 364 | 1.31 | 1345 | 2955 | 210 | 45 | 17100 | 25580 | 106 | 360 | 43 | 248.7 | 36.6 | 1.02 | 1.13 | 4.13 | 1.06 | 0.99 | 32.8 | 27.4 | 0.782 | 35 | 22 | 0 | 0
2021-06-18 | SCL30-TI/A01 | 66.5 | 4706 | 28 | 29 | 144 | 364 | 0.99 | 1120 | 2750 | 170 | 33 | 14400 | 34500 | 106 | 275 | 43 | 248.7 | 35 | 1.02 | 1.13 | 4.13 | 1.06 | 0.99 | 30.8 | 26.3 | 0.741 | 35 | 22 | 0 | 0
2021-06-18 | SCL30-TI/A01 | 68.6 | 4709 | 28 | 29 | 147 | 364 | 2.01 | 1260 | 3080 | 190 | 50 | 16200 | 33400 | 106 | 349 | 43 | 248.7 | 35.7 | 1.02 | 1.13 | 4.13 | 1.06 | 0.99 | 31.5 | 27.1 | 0.803 | 35 | 22 | 0 | 0
2021-06-18 | SCL30-TI/A01 | 69.5 | 4711 | 28 | 29 | 148 | 364 | 2.27 | 1280 | 3000 | 200 | 48 | 15400 | 34000 | 106 | 355 | 43 | 248.7 | 35.6 | 1.02 | 1.13 | 4.13 | 1.06 | 0.99 | 31.9 | 27.2 | 0.774 | 35 | 22 | 0 | 0
2021-06-18 | SCL30-TI/A01 | 69.3 | 4708 | 28 | 29 | 148 | 359 | 2.09 | 1300 | 3040 | 200 | 51 | 14000 | 33900 | 106 | 335 | 43 | 251 | 35.5 | 1.02 | 1.13 | 4.13 | 1.06 | 0.99 | 30.6 | 26.9 | 0.742 | 35 | 22 | 0 | 0
2021-06-18 | SCL30-TI/A01 | 67.9 | 4705 | 28 | 29 | 143 | 359 | 2.05 | 1260 | 3020 | 190 | 53 | 14900 | 32200 | 106 | 324 | 43 | 251 | 35.7 | 1.02 | 1.13 | 4.13 | 1.06 | 0.99 | 31 | 26.7 | 0.727 | 35 | 22 | 0 | 0
2021-06-18 | SCL30-TI/A01 | 65.3 | 4699 | 28 | 29 | 142 | 359 | 1.9 | 1320 | 3130 | 200 | 54 | 15500 | 35200 | 106 | 330 | 43 | 251 | 34.5 | 1.02 | 1.13 | 4.13 | 1.06 | 0.99 | 30.8 | 26.7 | 0.721 | 35 | 22 | 0 | 0
2021-06-18 | SCL30-TI/A01 | 67.1 | 4655 | 28 | 29 | 144 | 359 | 1.72 | 1290 | 2930 | 200 | 46 | 15700 | 32600 | 106 | 384 | 43 | 251 | 35.4 | 1.02 | 1.13 | 4.13 | 1.06 | 0.99 | 31.5 | 26.7 | 0.693 | 35 | 22 | 0 | 0
2021-06-18 | SCL30-TI/A01 | 68.4 | 4693 | 28 | 29 | 145 | 359 | 1.87 | 1310 | 3020 | 200 | 52 | 16900 | 33300 | 105 | 342 | 43 | 251 | 35.7 | 1.02 | 1.13 | 4.13 | 1.06 | 0.99 | 31.2 | 26.5 | 0.761 | 35 | 22 | 0 | 0
2021-06-18 | SCL25-TI/T01 | 70.3 | 4259 | 29 | 30 | 143 | 421 | 2.07 | 1260 | 2990 | 200 | 55 | 15100 | 29500 | 83 | 396 | 43 | 249.9 | 35.2 | 1.02 | 1.13 | 4.13 | 1.06 | 0.99 | 30.8 | 27.6 | 0.699 | 35 | 22 | 0 | 0
2021-06-18 | SCL25-TI/T01 | 67.8 | 4248 | 29 | 30 | 145 | 421 | 1.93 | 1320 | 2970 | 190 | 54 | 15500 | 30100 | 84 | 355 | 43 | 249.9 | 36.6 | 1.02 | 1.13 | 4.13 | 1.06 | 0.99 | 31 | 27.3 | 0.777 | 35 | 22 | 1 | 1
2021-06-19 | SCL25-TI/T01 | 70.4 | 4250 | 29 | 30 | 147 | 421 | 1.27 | 1370 | 3120 | 200 | 52 | 15500 | 31200 | 84 | 377 | 43 | 249.3 | 33 | 1.02 | 1.13 | 4.13 | 1.06 | 0.99 | 32.1 | 28.4 | 0.869 | 35 | 22 | 0 | 0
2021-06-19 | SCL20-TI/A01 | 73.6 | 4045 | 29 | 30 | 144 | 469 | 1.81 | 1150 | 3020 | 170 | 44 | 15700 | 33400 | 104 | 339 | 55 | 248.2 | 35.2 | 1.02 | 1.13 | 4.13 | 1.06 | 0.99 | 26.9 | 26.3 | 1.629 | 25 | 20 | 0 | 0
2021-06-19 | SCL20-TI/A01 | 74 | 4056 | 29 | 30 | 145 | 469 | 1.54 | 1240 | 3150 | 190 | 53 | 15400 | 30500 | 104 | 290 | 55 | 248.2 | 35.7 | 1.02 | 1.13 | 4.13 | 1.06 | 0.99 | 27.9 | 26.3 | 0.855 | 25 | 20 | 0 | 0
2021-06-19 | SCL20-TI/A01 | 78.2 | 4055 | 29 | 30 | 150 | 469 | 1.76 | 1260 | 3190 | 170 | 50 | 17200 | 34800 | 104 | 318 | 50 | 248 | 35.6 | 1.02 | 1.13 | 4.13 | 1.06 | 0.99 | 27.9 | 26.3 | 0.791 | 30 | 20 | 1 | 1
2021-06-19 | SCL20-TI/A01 | 78.4 | 4055 | 29 | 30 | 150 | 469 | 1.92 | 1020 | 2900 | 150 | 41 | 15400 | 34400 | 104 | 298 | 50 | 248 | 34.8 | 1.02 | 1.13 | 4.13 | 1.06 | 0.99 | 27.9 | 26.4 | 0.949 | 30 | 20 | 0 | 0
2021-06-19 | SCL20-TI/A01 | 70.6 | 4060 | 29 | 30 | 149 | 471 | 1.48 | 1150 | 3190 | 160 | 49 | 17100 | 37000 | 104 | 334 | 50 | 248 | 35.7 | 1.02 | 1.13 | 4.13 | 1.06 | 0.99 | 28.2 | 26 | 0.899 | 30 | 20 | 0 | 0
2021-06-19 | SCL20-TI/A01 | 74.5 | 4063 | 29 | 30 | 148 | 471 | 1.76 | 1280 | 3180 | 170 | 54 | 17100 | 33700 | 104 | 276 | 50 | 248 | 35.5 | 1.02 | 1.13 | 4.13 | 1.06 | 0.99 | 28.2 | 26.9 | 0.916 | 30 | 20 | 0 | 0
2021-06-19 | SCL20-TI/A01 | 74.2 | 4068 | 29 | 30 | 148 | 471 | 2.36 | 1220 | 3080 | 190 | 47 | 15800 | 35000 | 104 | 290 | 50 | 248 | 30.3 | 1.02 | 1.13 | 4.13 | 1.06 | 0.99 | 28.2 | 26.9 | 0.886 | 30 | 20 | 0 | 0
2021-06-19 | SCL20-TI/A01 | 71.1 | 4065 | 29 | 30 | 150 | 471 | 1.48 | 1300 | 3260 | 180 | 54 | 18100 | 36000 | 104 | 354 | 50 | 248 | 35 | 1.02 | 1.13 | 4.13 | 1.06 | 0.99 | 28.2 | 26.8 | 0.896 | 30 | 20 | 0 | 0
2021-06-19 | SCL20-TI/A01 | 75.7 | 4061 | 33 | 34 | 149 | 471 | 3.02 | 1210 | 2960 | 190 | 43 | 16600 | 31200 | 105 | 285 | 50 | 248 | 35.7 | 1.02 | 1.13 | 4.13 | 1.06 | 0.99 | 28.2 | 26.8 | 0.84 | 30 | 20 | 0 | 0
2021-06-19 | SCL20-TI/A01 | 72.6 | 4068 | 33 | 34 | 149 | 471 | 1.92 | 1200 | 3120 | 160 | 53 | 17400 | 35300 | 105 | 310 | 50 | 247.8 | 34.3 | 1.02 | 1.13 | 4.13 | 1.06 | 0.99 | 29.6 | 27.4 | 0.831 | 30 | 20 | 3 | 1
2021-06-19 | SCL20-TI/A01 | 71.6 | 4064 | 33 | 34 | 147 | 471 | 1.43 | 1200 | 2530 | 160 | 28 | 11400 | 23200 | 105 | 382 | 63 | 247.8 | 34.3 | 1.02 | 1.13 | 4.13 | 1.06 | 0.99 | 28.5 | 26.8 | 0.954 | 20 | 17 | 1 | 1
2021-06-19 | SCL20-TI/A01 | 76.7 | 4060 | 33 | 34 | 148 | 471 | 1.21 | 1220 | 3060 | 160 | 55 | 16900 | 26600 | 105 | 382 | 63 | 247.4 | 35.6 | 1.02 | 1.13 | 4.13 | 1.06 | 0.99 | 28.5 | 26.8 | 0.825 | 20 | 17 | 0 | 0
2021-06-19 | SCL20-TI/A01 | 75.1 | 4060 | 33 | 34 | 145 | 471 | 1.48 | 1320 | 2910 | 180 | 43 | 15100 | 30700 | 105 | 399 | 63 | 247.4 | 34.7 | 1.02 | 1.13 | 4.13 | 1.06 | 0.99 | 28.1 | 26.6 | 0.863 | 20 | 17 | 1 | 1
2021-06-19 | SCL20-TI/A01 | 76.7 | 4060 | 33 | 34 | 147 | 471 | 1.98 | 1320 | 3000 | 180 | 52 | 16100 | 31900 | 105 | 306 | 63 | 247.4 | 35.4 | 1.02 | 1.13 | 4.13 | 1.06 | 0.99 | 28.1 | 26.3 | 0.775 | 20 | 17 | 0 | 0
2021-06-19 | SCL20-TI/A01 | 77 | 4060 | 33 | 34 | 147 | 471 | 1.37 | 1280 | 2850 | 180 | 38 | 17500 | 31900 | 105 | 477 | 63 | 247.4 | 34.1 | 1.02 | 1.13 | 4.13 | 1.06 | 0.99 | 28.1 | 26.4 | 0.792 | 20 | 17 | 0 | 0
2021-06-19 | SCL20-TI/A01 | 72.1 | 4060 | 33 | 34 | 148 | 471 | 1.65 | 1320 | 3200 | 190 | 57 | 17000 | 22000 | 105 | 397 | 63 | 247.4 | 35.5 | 1.02 | 1.13 | 4.13 | 1.06 | 0.99 | 27.8 | 26.1 | 0.82 | 20 | 17 | 0 | 0
2021-06-19 | SCL20-TI/A01 | 76.7 | 4060 | 33 | 34 | 150 | 447 | 1.26 | 1300 | 3150 | 180 | 56 | 11900 | 28100 | 105 | 349 | 63 | 245.6 | 35.6 | 1.02 | 1.13 | 4.13 | 1.06 | 0.99 | 27.9 | 25.6 | 0.856 | 20 | 17 | 1 | 1
2021-06-19 | SCL20-TI/A01 | 76.1 | 4060 | 33 | 34 | 151 | 447 | 1.37 | 1270 | 3190 | 180 | 53 | 11700 | 27300 | 105 | 469 | 63 | 245.6 | 35.6 | 1.02 | 1.13 | 4.13 | 1.06 | 0.99 | 28.2 | 26.2 | 0.828 | 20 | 17 | 0 | 0
2021-06-20 | SCL20-TI/A01 | 76.7 | 4060 | 33 | 34 | 150 | 447 | 1.7 | 1260 | 3090 | 170 | 50 | 16600 | 33600 | 105 | 265 | 63 | 245.6 | 34.5 | 1.02 | 1.13 | 4.13 | 1.06 | 0.99 | 28.5 | 26.4 | 0.788 | 20 | 17 | 0 | 0
2021-06-20 | SCL20-TI/A01 | 72 | 4060 | 33 | 34 | 149 | 447 | 1.48 | 1300 | 3090 | 170 | 49 | 16400 | 34400 | 105 | 371 | 63 | 245.6 | 36.3 | 1.02 | 1.13 | 4.13 | 1.06 | 0.99 | 28.4 | 26.4 | 0.896 | 20 | 17 | 1 | 1
2021-06-20 | SCL20-TI/A01 | 76.7 | 4060 | 33 | 34 | 149 | 447 | 1.81 | 1160 | 2810 | 160 | 40 | 16000 | 33000 | 105 | 440 | 63 | 245.6 | 34.6 | 1.02 | 1.13 | 4.13 | 1.06 | 0.99 | 28.4 | 26.4 | 1.268 | 20 | 17 | 1 | 1
2021-06-20 | SCL20-TI/A01 | 72.2 | 4060 | 33 | 34 | 147 | 447 | 1.76 | 1100 | 2960 | 140 | 47 | 18000 | 34400 | 105 | 401 | 60 | 245.6 | 33.6 | 1.02 | 1.13 | 4.13 | 1.06 | 0.99 | 28 | 26.5 | 0.918 | 20 | 20 | 0 | 0
2021-06-20 | SCL20-TI/A01 | 76.7 | 4060 | 33 | 34 | 148 | 447 | 2.42 | 1330 | 3130 | 180 | 50 | 16800 | 34800 | 105 | 431 | 60 | 245.6 | 35 | 1.02 | 1.13 | 4.13 | 1.06 | 0.99 | 28.5 | 26.4 | 0.834 | 20 | 20 | 0 | 0
2021-06-20 | SCL20-TI/A01 | 74.5 | 4060 | 33 | 34 | 145 | 468 | 1.81 | 1140 | 2730 | 150 | 40 | 16800 | 32600 | 105 | 300 | 60 | 245.8 | 35.7 | 1.02 | 1.13 | 4.13 | 1.06 | 0.99 | 28.5 | 26.4 | 0.837 | 20 | 20 | 0 | 0
2021-06-20 | SCL20-TI/A01 | 76.7 | 4060 | 33 | 34 | 147 | 468 | 2.25 | 1320 | 3180 | 190 | 54 | 16900 | 38000 | 105 | 359 | 60 | 245.8 | 34.6 | 1.02 | 1.13 | 4.13 | 1.06 | 0.99 | 27.4 | 25.3 | 0.928 | 20 | 20 | 0 | 0
2021-06-20 | SCL20-TI/A01 | 75.6 | 4060 | 33 | 34 | 147 | 468 | 1.76 | 1210 | 2950 | 170 | 49 | 15500 | 35200 | 105 | 377 | 60 | 245.8 | 34.3 | 1.02 | 1.13 | 4.13 | 1.06 | 0.99 | 28.4 | 26.4 | 0.946 | 20 | 20 | 0 | 0
2021-06-20 | SCL20-TI/A01 | 76.7 | 4060 | 33 | 34 | 148 | 468 | 1.98 | 1240 | 3830 | 170 | 47 | 16500 | 35900 | 105 | 271 | 60 | 245.8 | 33.9 | 1.02 | 1.13 | 4.13 | 1.06 | 0.99 | 28.2 | 26.8 | 0.797 | 20 | 20 | 0 | 0
2021-06-20 | SCL20-TI/A01 | 76.7 | 4060 | 33 | 34 | 149 | 468 | 1.54 | 1290 | 3050 | 180 | 52 | 17500 | 34000 | 105 | 424 | 60 | 246 | 36.2 | 1.02 | 1.13 | 4.13 | 1.06 | 0.99 | 28.2 | 26.1 | 0.919 | 20 | 20 | 1 | 1
2021-06-20 | SCL20-TI/A01 | 73.5 | 4060 | 33 | 34 | 151 | 468 | 1.32 | 1310 | 2890 | 200 | 45 | 16100 | 35600 | 105 | 390 | 60 | 246 | 34.8 | 1.02 | 1.13 | 4.13 | 1.06 | 0.99 | 28.5 | 27.3 | 0.96 | 20 | 20 | 0 | 0
2021-06-20 | SCL20-TI/A01 | 71.5 | 4060 | 33 | 34 | 150 | 447 | 1.76 | 1370 | 2920 | 190 | 44 | 17000 | 34800 | 105 | 380 | 60 | 246.6 | 35.2 | 1.02 | 1.11 | 4.11 | 1.06 | 0.99 | 28.5 | 26.4 | 0.962 | 20 | 20 | 2 | 1
2021-06-20 | SCL20-TI/A01 | 76.7 | 4060 | 33 | 34 | 149 | 447 | 1.54 | 1420 | 2850 | 200 | 43 | 16900 | 34500 | 105 | 302 | 60 | 246.6 | 35.9 | 1.02 | 1.11 | 4.11 | 1.06 | 0.99 | 28.5 | 26.4 | 1.386 | 20 | 20 | 2 | 1
2021-06-20 | SCL20-TI/A01 | 72.2 | 4060 | 33 | 34 | 145 | 447 | 1.37 | 1430 | 3040 | 200 | 51 | 18200 | 34700 | 105 | 387 | 60 | 246.6 | 34.8 | 1.02 | 1.11 | 4.11 | 1.06 | 0.99 | 28.5 | 26.5 | 0.819 | 20 | 20 | 0 | 0
2021-06-20 | SCL20-TI/A01 | 76.7 | 4060 | 33 | 34 | 144 | 447 | 1.32 | 1450 | 2990 | 200 | 52 | 17800 | 36900 | 106 | 280 | 60 | 246.9 | 34.8 | 1.02 | 1.11 | 4.11 | 1.06 | 0.99 | 27.4 | 25.3 | 0.918 | 20 | 20 | 1 | 1
2021-06-20 | SCL20-TI/A01 | 71.4 | 4060 | 33 | 34 | 147 | 447 | 1.55 | 1460 | 3000 | 200 | 52 | 18400 | 37300 | 105 | 272 | 60 | 246.9 | 33.9 | 1.02 | 1.11 | 4.11 | 1.06 | 0.99 | 28.4 | 26.4 | 1.257 | 20 | 20 | 1 | 1
2021-06-20 | SCL20-TI/A01 | 75 | 4060 | 33 | 34 | 150 | 447 | 1.43 | 1340 | 3260 | 190 | 54 | 1840 | 39700 | 105 | 304 | 60 | 247.1 | 36 | 1.02 | 1.11 | 4.11 | 1.06 | 0.99 | 28.1 | 25.3 | 1.606 | 20 | 20 | 1 | 1
2021-06-20 | SCL30-TI/A01 | 67.5 | 4752 | 28 | 29 | 148 | 341 | 1.1 | 1450 | 3310 | 210 | 56 | 18400 | 38600 | 105 | 239 | 55 | 250.1 | 33.9 | 1.02 | 1.12 | 4.11 | 1.06 | 0.99 | 33.5 | 29.6 | 1.022 | 25 | 20 | 0 | 0
2021-06-20 | SZ30-TI/A01 | 68.9 | 4735 | 28 | 29 | 150 | 341 | 1.06 | 1490 | 3200 | 220 | 44 | 19200 | 39200 | 105 | 225 | 50 | 250.1 | 36.8 | 1.02 | 1.12 | 4.11 | 1.06 | 0.99 | 33 | 28.5 | 0.826 | 30 | 20 | 0 | 0
2021-08-01 | SAF30-TT/A11 | 66.1 | 4413 | 27 | 27 | 107 | 350 | 5.23 | 1300 | 3150 | 190 | 66 | 15800 | 20000 | 122 | 395 | 100 | 249.1 | 34.1 | 1.02 | 1.13 | 4.13 | 1.06 | 0.99 | 31.2 | 29.7 | 2.159 | 0 | 0 | 1 | 1
2021-08-01 | SAF30-TT/A11 | 64.8 | 4412 | 27 | 27 | 106 | 351 | 5.7 | 1180 | 2960 | 170 | 55 | 15900 | 33400 | 120 | 348 | 100 | 249.9 | 35.2 | 1.02 | 1.13 | 4.13 | 1.06 | 0.99 | 32.1 | 29.7 | 1.178 | 0 | 0 | 0 | 0
2021-08-01 | SAF30-TT/A11 | 67.3 | 4412 | 27 | 27 | 100 | 351 | 3.53 | 1330 | 2960 | 220 | 63 | 15100 | 29000 | 120 | 293 | 100 | 248.6 | 36.2 | 1.02 | 1.13 | 4.13 | 1.06 | 0.99 | 32.3 | 29.6 | 1.084 | 0 | 0 | 0 | 0
2021-08-01 | SAF40-TT/A11 | 68.1 | 4450 | 27 | 27 | 101 | 351 | 5.87 | 1380 | 3040 | 230 | 57 | 15200 | 32900 | 123 | 334 | 100 | 249.1 | 35.5 | 1.02 | 1.13 | 4.13 | 1.06 | 0.99 | 32.1 | 29.7 | 1.017 | 0 | 0 | 0 | 0
2021-08-01 | SAF40-TT/A11 | 69.8 | 4448 | 27 | 27 | 101 | 351 | 3.18 | 1070 | 3010 | 170 | 52 | 15000 | 32400 | 121 | 283 | 100 | 249.3 | 34.3 | 1.02 | 1.13 | 4.13 | 1.06 | 0.99 | 32.9 | 29.2 | 0.726 | 0 | 0 | 0 | 0
2021-08-01 | SAF40-TT/A11 | 68.1 | 4448 | 27 | 27 | 102 | 351 | 4.25 | 1420 | 3000 | 240 | 63 | 14600 | 26000 | 120 | 312 | 100 | 249.7 | 35.1 | 1.02 | 1.13 | 4.13 | 1.06 | 0.99 | 30.3 | 29.7 | 0.827 | 0 | 0 | 0 | 0
2021-08-01 | SAF40-TT/A11 | 68 | 4545 | 27 | 27 | 100 | 351 | 5.03 | 1300 | 2980 | 220 | 55 | 15100 | 33200 | 119 | 352 | 100 | 249.2 | 34.9 | 1.02 | 1.13 | 4.13 | 1.06 | 0.99 | 31.4 | 29.2 | 0.861 | 0 | 0 | 0 | 0
2021-08-01 | SAF40-TT/A11 | 70.4 | 4545 | 27 | 27 | 105 | 351 | 4.58 | 1050 | 2720 | 150 | 47 | 15200 | 28900 | 120 | 342 | 100 | 249.5 | 35.6 | 1.02 | 1.13 | 4.13 | 1.06 | 0.99 | 32.1 | 29.2 | 0.903 | 0 | 0 | 0 | 0
2021-08-01 | SAF40-TT/A11 | 68.3 | 4545 | 27 | 27 | 100 | 351 | 4.77 | 1320 | 2980 | 220 | 56 | 14700 | 31600 | 120 | 369 | 100 | 249.1 | 35.3 | 1.02 | 1.13 | 4.13 | 1.06 | 0.99 | 31 | 30.2 | 0.862 | 0 | 0 | 0 | 0
2021-08-01 | SAF35-TT/A11 | 66.9 | 4657 | 27 | 27 | 101 | 351 | 3.8 | 1040 | 2850 | 150 | 48 | 14600 | 30200 | 120 | 230 | 100 | 248.5 | 35.1 | 1.02 | 1.13 | 4.13 | 1.06 | 0.99 | 29.9 | 28.7 | 0.958 | 0 | 0 | 0 | 0
2021-08-01 | SAF35-TT/A11 | 66.5 | 4657 | 27 | 27 | 100 | 351 | 3.91 | 1270 | 3050 | 190 | 47 | 14600 | 33500 | 118 | 327 | 100 | 248.8 | 35.5 | 1.02 | 1.13 | 4.13 | 1.06 | 0.99 | 32.3 | 29.3 | 1.019 | 0 | 0 | 0 | 0
2021-08-01 | SAF35-TT/A11 | 67.5 | 4651 | 27 | 27 | 101 | 351 | 4.29 | 1530 | 3160 | 200 | 58 | 15500 | 32600 | 117 | 389 | 100 | 249.1 | 34.3 | 1.02 | 1.13 | 4.13 | 1.06 | 0.99 | 30.3 | 26.8 | 0.861 | 0 | 0 | 0 | 0
2021-08-02 | SAF30-TT/A11 | 70.1 | 4333 | 27 | 27 | 100 | 351 | 4.73 | 1460 | 3130 | 240 | 57 | 15400 | 35100 | 120 | 344 | 100 | 249.4 | 35.1 | 1.02 | 1.13 | 4.13 | 1.06 | 0.99 | 30.4 | 26.8 | 1.073 | 0 | 0 | 0 | 0
2021-08-02 | SAF30-TT/A11 | 69.5 | 4342 | 27 | 27 | 101 | 351 | 4.53 | 1430 | 3260 | 220 | 63 | 15200 | 34500 | 121 | 357 | 100 | 249.1 | 34.9 | 1.02 | 1.13 | 4.13 | 1.06 | 0.99 | 29.8 | 26.8 | 0.874 | 0 | 0 | 0 | 0
2021-08-02 | SAF30-TT/A11 | 70.2 | 4234 | 27 | 27 | 100 | 351 | 5.1 | 1220 | 3010 | 170 | 47 | 17300 | 35800 | 117 | 378 | 100 | 248.5 | 35.6 | 1.02 | 1.13 | 4.13 | 1.06 | 0.99 | 30 | 26.8 | 1.064 | 0 | 0 | 1 | 1
2021-08-02 | SAF30-TT/A11 | 70.5 | 4234 | 27 | 27 | 101 | 351 | 6.33 | 1360 | 3170 | 200 | 62 | 16600 | 33000 | 121 | 383 | 100 | 248.8 | 35.3 | 1.02 | 1.13 | 4.13 | 1.06 | 0.99 | 29.8 | 27 | 1.292 | 0 | 0 | 0 | 0
2021-08-09 | SCL18-TI/A01 | 67.2 | 3559 | 34 | 34 | 100 | 472 | 9.17 | 1270 | 2910 | 190 | 49 | 13500 | 31200 | 107 | 288 | 90 | 249.1 | 34.9 | 1.02 | 1.13 | 4.13 | 1.06 | 0.99 | 30.8 | 27 | 3.314 | 0 | 10 | 1 | 1
2021-08-09 | SCL18-TI/A01 | 74.3 | 3560 | 34 | 34 | 101 | 472 | 6.11 | 1260 | 3060 | 190 | 58 | 13400 | 31700 | 106 | 100 | 90 | 248.5 | 35.6 | 1.02 | 1.13 | 4.13 | 1.06 | 0.99 | 30.8 | 27 | 1.444 | 0 | 10 | 0 | 0
2021-08-09 | SCL18-TI/A01 | 73.5 | 3555 | 34 | 34 | 100 | 472 | 6.06 | 1410 | 3120 | 200 | 55 | 14500 | 31000 | 106 | 311 | 90 | 248.8 | 35.3 | 1.02 | 1.13 | 4.13 | 1.06 | 0.99 | 33.3 | 29.6 | 0.945 | 0 | 10 | 0 | 0
2021-08-10 | SCL18-TI/A01 | 74.4 | 3562 | 34 | 34 | 101 | 472 | 3.78 | 1250 | 3110 | 160 | 51 | 18200 | 35800 | 107 | 312 | 90 | 248.5 | 35.1 | 1.02 | 1.13 | 4.13 | 1.06 | 0.99 | 33.6 | 29.7 | 0.756 | 0 | 10 | 0 | 0
2021-08-10 | SCL18-TI/A01 | 75 | 3567 | 34 | 34 | 100 | 472 | 2.94 | 1290 | 3000 | 180 | 49 | 18500 | 35800 | 105 | 316 | 90 | 248.8 | 35.5 | 1.02 | 1.13 | 4.13 | 1.06 | 0.99 | 32.9 | 29.2 | 0.74 | 0 | 10 | 0 | 0
2021-08-11 | SCL18-TI/A01 | 68.7 | 3577 | 34 | 34 | 105 | 472 | 2.67 | 1180 | 3050 | 150 | 51 | 18100 | 36100 | 106 | 396 | 90 | 249.1 | 34.3 | 1.02 | 1.13 | 4.13 | 1.06 | 0.99 | 33.7 | 29.7 | 0.729 | 0 | 10 | 0 | 0
2021-08-11 | SCL18-TI/A01 | 74.3 | 3577 | 34 | 34 | 100 | 472 | 3.17 | 1210 | 2870 | 160 | 45 | 16300 | 24300 | 105 | 408 | 90 | 248.5 | 34.9 | 1.02 | 1.13 | 4.13 | 1.06 | 0.99 | 33.5 | 29.2 | 0.696 | 0 | 10 | 0 | 0
2021-08-11 | SCL18-TI/A01 | 68.4 | 3572 | 34 | 34 | 100 | 472 | 3.28 | 1190 | 2860 | 170 | 49 | 14700 | 29700 | 105 | 410 | 90 | 248.8 | 35.6 | 1.02 | 1.13 | 4.13 | 1.06 | 0.99 | 34.3 | 29.2 | 0.71 | 0 | 10 | 0 | 0
2021-08-11 | SCL18-TI/A01 | 75.2 | 3600 | 34 | 34 | 105 | 472 | 3.72 | 1100 | 3020 | 150 | 53 | 16600 | 27500 | 105 | 417 | 90 | 248.7 | 35.1 | 1.02 | 1.13 | 4.13 | 1.06 | 0.99 | 34 | 30.2 | 0.756 | 0 | 10 | 0 | 0
2021-08-11 | SCL18-TI/A01 | 75.4 | 3616 | 34 | 34 | 100 | 472 | 3.78 | 1310 | 3110 | 190 | 53 | 16500 | 35700 | 106 | 562 | 80 | 248.7 | 35.5 | 1.02 | 1.13 | 4.13 | 1.06 | 0.99 | 33 | 28.7 | 0.761 | 0 | 20 | 0 | 0
2021-08-11 | SCL20-TI/A01 | 70.1 | 4131 | 34 | 34 | 105 | 470 | 3.9 | 1220 | 2980 | 170 | 49 | 15700 | 22900 | 105 | 492 | 80 | 247.3 | 34.3 | 1.02 | 1.13 | 4.13 | 1.06 | 0.99 | 33.6 | 29.3 | 0.951 | 0 | 20 | 0 | 0
2021-08-11 | SCL20-TI/A01 | 74.2 | 4130 | 34 | 34 | 100 | 470 | 4.45 | 1210 | 3040 | 170 | 43 | 18000 | 24200 | 105 | 508 | 80 | 246.9 | 34.9 | 1.02 | 1.13 | 4.13 | 1.06 | 0.99 | 30.3 | 26.8 | 0.763 | 0 | 20 | 0 | 0
2021-08-11 | SCL20-TI/A01 | 74 | 4125 | 34 | 34 | 102 | 470 | 3.7 | 1200 | 3160 | 160 | 59 | 14900 | 24700 | 105 | 308 | 80 | 246.9 | 34.8 | 1.02 | 1.13 | 4.13 | 1.06 | 0.99 | 30.4 | 26.8 | 0.763 | 0 | 20 | 0 | 0
2021-08-11 | SCL20-TI/A01 | 73.2 | 4125 | 34 | 34 | 100 | 470 | 3.95 | 1240 | 2900 | 170 | 47 | 16900 | 22200 | 105 | 472 | 80 | 247.1 | 33.9 | 1.02 | 1.13 | 4.13 | 1.06 | 0.99 | 30.4 | 26.8 | 0.784 | 0 | 20 | 0 | 0
2021-08-11 | SCL20-TI/A01 | 74.2 | 4131 | 34 | 34 | 102 | 470 | 3.75 | 1280 | 3050 | 170 | 47 | 16800 | 30100 | 105 | 383 | 80 | 248.7 | 36 | 1.02 | 1.13 | 4.13 | 1.06 | 0.99 | 30.9 | 26.8 | 0.782 | 0 | 20 | 1 | 1
2021-08-11 | SCL20-TI/A01 | 75.1 | 4131 | 34 | 34 | 100 | 470 | 3.45 | 1360 | 2850 | 200 | 38 | 15500 | 34500 | 105 | 369 | 80 | 248.7 | 33.9 | 1.02 | 1.13 | 4.13 | 1.06 | 0.99 | 31.1 | 27 | 0.75 | 0 | 20 | 0 | 0
2021-08-11 | SCL20-TI/A01 | 74.2 | 4120 | 34 | 34 | 102 | 470 | 3.3 | 1210 | 2410 | 150 | 35 | 15300 | 33300 | 106 | 393 | 80 | 247.3 | 35.5 | 1.02 | 1.13 | 4.13 | 1.06 | 0.99 | 30.8 | 27 | 0.765 | 0 | 20 | 0 | 0
2021-08-11 | SCL20-TI/A01 | 76.7 | 4131 | 34 | 34 | 100 | 470 | 3.95 | 1180 | 3090 | 160 | 54 | 16000 | 24200 | 106 | 383 | 80 | 246.9 | 34.3 | 1.02 | 1.13 | 4.13 | 1.06 | 0.99 | 30.8 | 27 | 0.76 | 0 | 20 | 0 | 0
2021-08-12 | SCL20-TI/A01 | 75.1 | 4131 | 34 | 34 | 105 | 470 | 3.3 | 1250 | 3070 | 190 | 51 | 15700 | 33700 | 106 | 322 | 80 | 246.9 | 34.9 | 1.02 | 1.13 | 4.13 | 1.06 | 0.99 | 26.2 | 25.9 | 0.732 | 0 | 20 | 0 | 0
2021-08-12 | SCL20-TI/A01 | 74.2 | 4131 | 34 | 34 | 100 | 470 | 3.35 | 1130 | 2850 | 160 | 44 | 14800 | 30900 | 106 | 299 | 80 | 247.1 | 34.8 | 1.02 | 1.13 | 4.13 | 1.06 | 0.99 | 26.2 | 25.9 | 0.756 | 0 | 20 | 0 | 0
2021-08-12 | SCL20-TI/A01 | 73.1 | 4120 | 34 | 34 | 103 | 470 | 3.7 | 1160 | 2900 | 170 | 50 | 14600 | 30600 | 106 | 340 | 80 | 250.1 | 33.9 | 1.02 | 1.13 | 4.13 | 1.06 | 0.99 | 27.2 | 26 | 0.733 | 0 | 20 | 0 | 0
2021-08-12 | SCL20-TI/A01 | 70.9 | 4110 | 34 | 34 | 100 | 470 | 3.75 | 1220 | 3040 | 170 | 50 | 15700 | 31900 | 106 | 236 | 80 | 250.1 | 36 | 1.02 | 1.13 | 4.13 | 1.06 | 0.99 | 31.4 | 29.2 | 0.855 | 0 | 20 | 1 | 1
2021-08-12 | SCL30-TI/A01 | 67.4 | 4748 | 29 | 29 | 102 | 270 | 4.17 | 1160 | 2840 | 170 | 41 | 15700 | 31800 | 107 | 3415 | 80 | 249.2 | 33.9 | 1.02 | 1.13 | 4.13 | 1.06 | 0.99 | 32.1 | 29.2 | 1.218 | 0 | 20 | 0 | 0
2021-08-12 | SCL30-TI/A01 | 67.2 | 4610 | 29 | 29 | 100 | 270 | 4.57 | 1100 | 3000 | 160 | 45 | 16500 | 34200 | 107 | 293 | 80 | 249.5 | 35.5 | 1.02 | 1.13 | 4.13 | 1.06 | 0.99 | 31 | 30.2 | 0.824 | 0 | 20 | 0 | 0
2021-08-12 | SCL30-TI/A01 | 70.6 | 4468 | 29 | 29 | 101 | 270 | 4.8 | 1100 | 3050 | 160 | 49 | 15100 | 34100 | 107 | 255 | 80 | 249.1 | 34.3 | 1.02 | 1.13 | 4.13 | 1.06 | 0.99 | 29.9 | 28.7 | 0.79 | 0 | 20 | 0 | 0
2021-08-12 | SCL30-TI/A01 | 69.4 | 4501 | 29 | 29 | 100 | 270 | 4.7 | 1110 | 2930 | 170 | 42 | 14600 | 32100 | 107 | 357 | 80 | 248.5 | 34.9 | 1.02 | 1.13 | 4.13 | 1.06 | 0.99 | 32.3 | 29.3 | 0.788 | 0 | 20 | 0 | 0
2021-08-12 | SCL30-TI/A01 | 67.4 | 4502 | 29 | 29 | 102 | 270 | 4.6 | 1080 | 2870 | 170 | 43 | 15000 | 27600 | 107 | 288 | 80 | 246.9 | 35.6 | 1.02 | 1.13 | 4.13 | 1.06 | 0.99 | 30.3 | 26.8 | 0.768 | 0 | 20 | 0 | 0
2021-08-12 | SCL20-TI/A01 | 72.9 | 4159 | 34 | 34 | 100 | 470 | 8.1 | 1200 | 2820 | 150 | 36 | 16700 | 34000 | 106 | 502 | 80 | 246.9 | 35.1 | 1.02 | 1.13 | 4.13 | 1.06 | 0.99 | 30.4 | 26.8 | 3.718 | 0 | 20 | 0 | 0
2021-08-12 | SCL20-TI/A01 | 72.9 | 4160 | 34 | 34 | 101 | 470 | 3.85 | 1310 | 2730 | 170 | 37 | 18200 | 33000 | 106 | 505 | 80 | 247.1 | 35.5 | 1.02 | 1.13 | 4.13 | 1.06 | 0.99 | 29.8 | 26.8 | 0.992 | 0 | 20 | 1 | 1
2021-08-12 | SCL20-TI/A01 | 69.2 | 4167 | 34 | 34 | 100 | 470 | 3.05 | 1210 | 2820 | 160 | 48 | 14800 | 32400 | 106 | 370 | 80 | 250.1 | 34.3 | 1.02 | 1.13 | 4.13 | 1.06 | 0.99 | 30 | 26.8 | 0.764 | 0 | 20 | 0 | 0
2021-08-13 | SCL20-TI/A01 | 76.2 | 4163 | 34 | 34 | 101 | 470 | 3.15 | 1260 | 2830 | 190 | 49 | 15000 | 29600 | 106 | 270 | 80 | 247.1 | 34.9 | 1.02 | 1.13 | 4.13 | 1.06 | 0.99 | 29.8 | 27 | 0.754 | 0 | 20 | 0 | 0
2021-08-13 | SCL20-TI/A01 | 75 | 4163 | 34 | 34 | 100 | 470 | 3.35 | 1130 | 2800 | 150 | 44 | 15500 | 29300 | 106 | 314 | 80 | 250.1 | 36 | 1.02 | 1.13 | 4.13 | 1.06 | 0.99 | 30.8 | 27 | 0.718 | 0 | 20 | 0 | 0
2021-08-13 | SCL20-TI/A01 | 76.2 | 4163 | 34 | 34 | 102 | 470 | 3.25 | 1130 | 3070 | 150 | 61 | 15000 | 29900 | 106 | 339 | 80 | 250.1 | 33.9 | 1.02 | 1.13 | 4.13 | 1.06 | 0.99 | 30.8 | 27 | 0.821 | 0 | 20 | 0 | 0
2021-08-13 | SCL20-TI/A01 | 75.3 | 4163 | 34 | 34 | 100 | 470 | 3.3 | 1290 | 2940 | 180 | 51 | 14300 | 29200 | 106 | 429 | 80 | 248.7 | 35.5 | 1.02 | 1.13 | 4.13 | 1.06 | 0.99 | 33.3 | 29.6 | 0.845 | 0 | 20 | 0 | 0
2021-08-13 | SCL20-TI/A01 | 76.2 | 4163 | 34 | 34 | 101 | 470 | 3.4 | 1140 | 2910 | 160 | 46 | 15100 | 30200 | 106 | 354 | 80 | 247.3 | 34.3 | 1.02 | 1.13 | 4.13 | 1.06 | 0.99 | 33.6 | 29.7 | 0.808 | 0 | 20 | 0 | 0
2021-08-13 | SCL20-TI/A01 | 73.1 | 4150 | 34 | 34 | 100 | 470 | 3.5 | 1210 | 2770 | 180 | 41 | 13700 | 28500 | 106 | 328 | 80 | 246.9 | 34.9 | 1.02 | 1.13 | 4.13 | 1.06 | 0.99 | 32.9 | 29.2 | 0.781 | 0 | 20 | 0 | 0
2021-08-13 | SCL20-TI/A01 | 76.2 | 4163 | 34 | 34 | 102 | 470 | 3.75 | 1140 | 2860 | 160 | 45 | 14800 | 30700 | 106 | 242 | 80 | 246.9 | 34.3 | 1.02 | 1.13 | 4.13 | 1.06 | 0.99 | 33.7 | 29.7 | 0.772 | 0 | 20 | 0 | 0
2021-08-13 | SCL20-TI/A01 | 74.1 | 4163 | 34 | 34 | 100 | 470 | 3.5 | 1310 | 2730 | 170 | 37 | 18200 | 33000 | 106 | 607 | 80 | 247.1 | 35.1 | 1.02 | 1.13 | 4.13 | 1.06 | 0.99 | 33.5 | 29.2 | 0.806 | 0 | 20 | 0 | 0
2021-08-13 | SCL20-TI/A01 | 76.2 | 4155 | 34 | 34 | 101 | 470 | 3.4 | 1200 | 3000 | 150 | 45 | 17400 | 32500 | 106 | 480 | 80 | 250.1 | 34.9 | 1.02 | 1.13 | 4.13 | 1.06 | 0.99 | 34.3 | 29.2 | 0.774 | 0 | 20 | 0 | 0
2021-08-13 | SCL20-TI/A01 | 76.2 | 4163 | 34 | 34 | 100 | 470 | 3.65 | 1240 | 2850 | 160 | 43 | 16800 | 33600 | 106 | 414 | 80 | 250.1 | 35.6 | 1.02 | 1.13 | 4.13 | 1.06 | 0.99 | 34 | 30.2 | 0.752 | 0 | 20 | 0 | 0
2021-08-13 | SCL20-TI/A01 | 75.9 | 4163 | 34 | 34 | 105 | 470 | 3.65 | 1250 | 2550 | 160 | 44 | 15500 | 31200 | 106 | 514 | 80 | 248.7 | 35.3 | 1.02 | 1.13 | 4.13 | 1.06 | 0.99 | 30.6 | 26.9 | 0.765 | 0 | 20 | 0 | 0
2021-08-13 | SCL20-TI/A01 | 76.2 | 4157 | 34 | 34 | 100 | 470 | 3.4 | 1250 | 2950 | 170 | 50 | 16500 | 31300 | 106 | 478 | 80 | 247.3 | 34.9 | 1.02 | 1.13 | 4.13 | 1.06 | 0.99 | 31 | 26.7 | 0.753 | 0 | 20 | 0 | 0
2021-08-13 | SCL20-TI/A01 | 76.2 | 4163 | 34 | 34 | 101 | 470 | 3.55 | 1310 | 2170 | 180 | 36 | 16100 | 30900 | 106 | 451 | 80 | 246.9 | 35.6 | 1.02 | 1.13 | 4.13 | 1.06 | 0.99 | 30.8 | 26.7 | 0.75 | 0 | 20 | 0 | 0
2021-08-13 | SCL20-TI/A01 | 73.1 | 4154 | 34 | 34 | 100 | 470 | 3.3 | 1120 | 2620 | 140 | 30 | 16800 | 31600 | 107 | 408 | 80 | 246.9 | 35.3 | 1.02 | 1.13 | 4.13 | 1.06 | 0.99 | 31.5 | 26.7 | 0.756 | 0 | 20 | 0 | 0
2021-08-14 | SCL20-TI/A01 | 76.2 | 4163 | 34 | 34 | 100 | 470 | 3.4 | 1170 | 2030 | 170 | 56 | 14100 | 30800 | 107 | 459 | 80 | 247.1 | 35.1 | 1.02 | 1.13 | 4.13 | 1.06 | 0.99 | 31.2 | 26.5 | 0.735 | 0 | 20 | 0 | 0
2021-08-14 | SCL20-TI/A01 | 76.2 | 4163 | 34 | 34 | 103 | 470 | 3.8 | 1240 | 3090 | 170 | 52 | 14700 | 34500 | 108 | 395 | 80 | 250.1 | 35.5 | 1.02 | 1.13 | 4.13 | 1.06 | 0.99 | 30.8 | 27.6 | 0.754 | 0 | 20 | 0 | 0
2021-08-14 | SCL20-TI/A01 | 74.1 | 4158 | 34 | 34 | 102 | 470 | 3.5 | 1240 | 2910 | 180 | 44 | 16300 | 35800 | 107 | 550 | 80 | 250.1 | 34.3 | 1.02 | 1.13 | 4.13 | 1.06 | 0.99 | 31 | 27.3 | 0.769 | 0 | 20 | 0 | 0
2021-08-14 | SCL20-TI/A01 | 76.2 | 4163 | 34 | 34 | 101 | 470 | 3.05 | 1220 | 2880 | 180 | 47 | 14300 | 31200 | 108 | 446 | 80 | 248.7 | 34.9 | 1.02 | 1.13 | 4.13 | 1.06 | 0.99 | 32.1 | 28.4 | 0.755 | 0 | 20 | 0 | 0
2021-08-14 | SCL20-TI/A01 | 76.2 | 4163 | 34 | 34 | 102 | 470 | 2.95 | 1160 | 3220 | 160 | 70 | 14700 | 32400 | 107 | 230 | 80 | 247.3 | 35.6 | 1.02 | 1.13 | 4.13 | 1.06 | 0.99 | 26.9 | 26.3 | 0.763 | 0 | 20 | 0 | 0
2021-08-14 | SCL20-TI/A01 | 75.6 | 4167 | 34 | 34 | 100 | 470 | 3.1 | 1200 | 2930 | 1700 | 48 | 15500 | 31200 | 107 | 245 | 80 | 246.9 | 35.1 | 1.02 | 1.13 | 4.13 | 1.06 | 0.99 | 27.9 | 26.3 | 0.726 | 0 | 20 | 0 | 0
2021-08-14 | SCL20-TI/A01 | 76.2 | 4163 | 34 | 34 | 101 | 470 | 3 | 1280 | 2930 | 190 | 46 | 14100 | 30900 | 107 | 347 | 80 | 246.9 | 34.9 | 1.02 | 1.13 | 4.13 | 1.06 | 0.99 | 27.9 | 26.3 | 0.79 | 0 | 20 | 0 | 0
2021-08-14 | SCL20-TI/A01 | 76.2 | 4163 | 34 | 34 | 100 | 470 | 3.1 | 1110 | 2980 | 150 | 45 | 15700 | 32700 | 106 | 311 | 80 | 247.1 | 35.6 | 1.02 | 1.13 | 4.13 | 1.06 | 0.99 | 27.9 | 26.4 | 0.765 | 0 | 20 | 0 | 0
2021-08-14 | SCL20-TI/A01 | 76.2 | 4163 | 34 | 34 | 105 | 470 | 3.1 | 1110 | 2900 | 150 | 40 | 15600 | 32100 | 106 | 288 | 80 | 250.1 | 35.3 | 1.02 | 1.13 | 4.13 | 1.06 | 0.99 | 28.2 | 26 | 0.809 | 0 | 20 | 0 | 0
2021-08-14 | SCL20-TI/A01 | 76.2 | 4163 | 34 | 34 | 100 | 470 | 2.75 | 1240 | 3030 | 160 | 39 | 16700 | 34200 | 106 | 302 | 80 | 250.1 | 35.1 | 1.02 | 1.13 | 4.13 | 1.06 | 0.99 | 28.2 | 26.9 | 0.716 | 0 | 20 | 0 | 0
2021-08-20 | SCL40-TI/A01 | 66 | 4857 | 27 | 27 | 101 | 264 | 4.93 | 1160 | 3040 | 220 | 60 | 14100 | 30200 | 107 | 320 | 80 | 250.1 | 35.5 | 1.02 | 1.13 | 4.13 | 1.06 | 0.99 | 28.2 | 26.9 | 1.007 | 0 | 20 | 0 | 0
2021-08-20 | SCL40-TI/A01 | 69.7 | 4859 | 27 | 27 | 100 | 264 | 4.28 | 1260 | 3030 | 240 | 62 | 14300 | 32100 | 107 | 284 | 80 | 248.7 | 34.3 | 1.02 | 1.13 | 4.13 | 1.06 | 0.99 | 28.2 | 26.8 | 0.85 | 0 | 20 | 0 | 0
2021-08-20 | SCL40-TI/A01 | 67.7 | 4857 | 27 | 27 | 103 | 264 | 4.38 | 1220 | 3010 | 220 | 58 | 15100 | 32300 | 107 | 397 | 80 | 247.3 | 35.1 | 1.02 | 1.13 | 4.13 | 1.06 | 0.99 | 28.2 | 26.8 | 0.869 | 0 | 20 | 0 | 0
2021-08-20 | SCL40-TI/A01 | 67.7 | 4857 | 27 | 27 | 100 | 264 | 4 | 1280 | 2870 | 230 | 53 | 15300 | 32500 | 107 | 409 | 80 | 246.9 | 34.9 | 1.02 | 1.13 | 4.13 | 1.06 | 0.99 | 29.6 | 27.4 | 0.855 | 0 | 20 | 0 | 0
2021-08-20 | SCL40-TI/A01 | 69.2 | 4857 | 27 | 27 | 101 | 264 | 3.62 | 1240 | 3040 | 230 | 61 | 14900 | 33500 | 107 | 252 | 80 | 246.9 | 35.6 | 1.02 | 1.13 | 4.13 | 1.06 | 0.99 | 28.5 | 26.8 | 0.787 | 0 | 20 | 0 | 0
2021-08-20 | SCL40-TI/A01 | 67.7 | 4857 | 27 | 27 | 102 | 264 | 3.68 | 1280 | 2970 | 250 | 61 | 14200 | 32200 | 107 | 337 | 80 | 247.1 | 35.3 | 1.02 | 1.13 | 4.13 | 1.06 | 0.99 | 30.8 | 27 | 0.784 | 0 | 20 | 0 | 0
2021-08-20 | SCL40-TI/A01 | 65.7 | 4857 | 27 | 27 | 100 | 264 | 3.58 | 1300 | 3090 | 230 | 59 | 14900 | 34400 | 107 | 202 | 80 | 250.1 | 34.9 | 1.02 | 1.13 | 4.13 | 1.06 | 0.99 | 33.3 | 29.6 | 0.783 | 0 | 20 | 0 | 0
2021-08-20 | SCL40-TI/A01 | 67.7 | 4857 | 27 | 27 | 105 | 264 | 3.9 | 1090 | 2890 | 180 | 53 | 15600 | 31700 | 107 | 337 | 80 | 250.1 | 35.6 | 1.02 | 1.13 | 4.13 | 1.06 | 0.99 | 33.6 | 29.7 | 0.798 | 0 | 20 | 0 | 0
2021-08-21 | SCL40-TI/A01 | 66.1 | 4857 | 27 | 27 | 104 | 264 | 3.7 | 1060 | 2910 | 160 | 49 | 15600 | 34300 | 108 | 311 | 80 | 250.1 | 35.3 | 1.02 | 1.13 | 4.13 | 1.06 | 0.99 | 32.9 | 29.2 | 0.78 | 0 | 20 | 0 | 0
2021-08-21 | SCL40-TI/A01 | 67.7 | 4857 | 27 | 27 | 103 | 264 | 3.4 | 1100 | 3100 | 180 | 60 | 16300 | 30400 | 107 | 378 | 80 | 248.7 | 35.1 | 1.02 | 1.13 | 4.13 | 1.06 | 0.99 | 33.7 | 29.7 | 0.775 | 0 | 20 | 0 | 0
2021-08-21 | SCL40-TI/A01 | 67.7 | 4857 | 27 | 27 | 100 | 264 | 3.5 | 1130 | 3060 | 190 | 60 | 16000 | 33800 | 107 | 341 | 80 | 247.3 | 35.5 | 1.02 | 1.13 | 4.13 | 1.06 | 0.99 | 33.5 | 29.2 | 0.787 | 0 | 20 | 0 | 0
2021-08-21 | SCL40-TI/A01 | 68.1 | 4857 | 27 | 27 | 101 | 264 | 3.5 | 1160 | 3050 | 190 | 62 | 14800 | 32200 | 107 | 336 | 80 | 246.9 | 34.3 | 1.02 | 1.13 | 4.13 | 1.06 | 0.99 | 34.3 | 29.2 | 0.811 | 0 | 20 | 0 | 0
2021-08-21 | SCL40-TI/A01 | 67.7 | 4857 | 27 | 27 | 100 | 264 | 3.42 | 1100 | 2990 | 180 | 57 | 15800 | 34800 | 107 | 414 | 80 | 246.9 | 35.1 | 1.02 | 1.13 | 4.13 | 1.06 | 0.99 | 34 | 30.2 | 0.843 | 0 | 20 | 0 | 0
2021-08-21 | SCL40-TI/A04 | 67.2 | 4857 | 27 | 27 | 102 | 264 | 3.28 | 1100 | 2630 | 180 | 37 | 16600 | 36700 | 107 | 411 | 80 | 247.1 | 34.9 | 1.02 | 1.13 | 4.13 | 1.06 | 0.99 | 30.6 | 26.9 | 0.815 | 0 | 20 | 0 | 0
2021-08-21 | SCL40-TI/A04 | 67.7 | 4857 | 27 | 27 | 100 | 264 | 4.26 | 1060 | 2890 | 180 | 49 | 16300 | 32800 | 107 | 480 | 80 | 246.9 | 35.6 | 1.02 | 1.13 | 4.13 | 1.06 | 0.99 | 31 | 26.7 | 0.832 | 0 | 20 | 0 | 0
2021-08-23 | SCL25-TI/A01 | 67.7 | 4662 | 30 | 30 | 100 | 421 | 3.2 | 1440 | 3180 | 210 | 58 | 15800 | 32000 | 107 | 290 | 80 | 246.9 | 35.1 | 1.02 | 1.13 | 4.13 | 1.06 | 0.99 | 30.8 | 26.7 | 1.098 | 0 | 20 | 0 | 0
2021-08-23 | SCL25-TI/A01 | 66.8 | 4663 | 30 | 30 | 101 | 421 | 2.96 | 1270 | 3100 | 180 | 56 | 15300 | 32500 | 107 | 408 | 80 | 247.1 | 35.5 | 1.02 | 1.13 | 4.13 | 1.06 | 0.99 | 31.5 | 26.7 | 0.807 | 0 | 20 | 0 | 0
2021-08-23 | SCL25-TI/A01 | 66.8 | 4663 | 30 | 30 | 102 | 421 | 3.44 | 1240 | 3220 | 170 | 66 | 157020 | 31200 | 107 | 439 | 80 | 248.7 | 34.3 | 1.02 | 1.13 | 4.13 | 1.06 | 0.99 | 31.2 | 26.5 | 0.804 | 0 | 20 | 0 | 0
2021-08-23 | SCL25-TI/A01 | 66.8 | 4663 | 30 | 30 | 100 | 421 | 3.64 | 1240 | 2900 | 170 | 42 | 15600 | 29200 | 108 | 224 | 80 | 247.3 | 34.9 | 1.02 | 1.13 | 4.13 | 1.06 | 0.99 | 30.8 | 27.6 | 0.963 | 0 | 20 | 1 | 1
2021-08-23 | SCL25-TI/A01 | 66.8 | 4663 | 30 | 30 | 104 | 421 | 3.64 | 1260 | 3030 | 180 | 53 | 14300 | 31900 | 108 | 502 | 80 | 250.1 | 34.8 | 1.02 | 1.13 | 4.13 | 1.06 | 0.99 | 31 | 27.3 | 0.773 | 0 | 20 | 0 | 0
2021-08-23 | SCL25-TI/A01 | 66.8 | 4663 | 30 | 30 | 100 | 421 | 3.44 | 1280 | 3030 | 180 | 55 | 15900 | 31700 | 108 | 431 | 80 | 250.1 | 33.9 | 1.02 | 1.13 | 4.13 | 1.06 | 0.99 | 32.1 | 28.4 | 0.787 | 0 | 20 | 0 | 0
2021-08-23 | SCL25-TI/A01 | 66.8 | 4663 | 30 | 30 | 103 | 421 | 2.96 | 1250 | 3250 | 180 | 64 | 15500 | 32300 | 108 | 264 | 80 | 249.2 | 36 | 1.02 | 1.13 | 4.13 | 1.06 | 0.99 | 26.9 | 26.3 | 0.787 | 0 | 20 | 0 | 0
2021-08-23 | SCL25-TI/A01 | 66.8 | 4663 | 30 | 30 | 101 | 421 | 4.04 | 1320 | 3090 | 200 | 54 | 16100 | 33800 | 107 | 469 | 80 | 249.5 | 33.9 | 1.02 | 1.13 | 4.13 | 1.06 | 0.99 | 30.3 | 26.8 | 0.799 | 0 | 20 | 0 | 0
2021-08-23 | SCL25-TI/A01 | 66.8 | 4663 | 30 | 30 | 105 | 421 | 3.76 | 1280 | 3070 | 1280 | 53 | 15200 | 32100 | 108 | 343 | 80 | 249.1 | 35.5 | 1.02 | 1.13 | 4.13 | 1.06 | 0.99 | 30.4 | 26.8 | 0.915 | 0 | 20 | 0 | 0
2021-08-19 | SZ30-TI/A01 | 69.3 | 4744 | 28 | 28 | 100 | 341 | 3.2 | 1220 | 2970 | 180 | 55 | 16200 | 32900 | 107 | 352 | 100 | 248.5 | 34.3 | 1.02 | 1.13 | 4.13 | 1.06 | 0.99 | 29.8 | 26.8 | 0.708 | 0 | 0 | 0 | 0
2021-08-19 | SZ30-TI/A01 | 69.8 | 4723 | 28 | 28 | 103 | 341 | 3.33 | 1260 | 3000 | 180 | 49 | 16000 | 29000 | 107 | 325 | 100 | 249.2 | 34.9 | 1.02 | 1.13 | 4.13 | 1.06 | 0.99 | 30 | 26.8 | 0.709 | 0 | 0 | 0 | 0
2021-08-19 | SZ30-TI/A01 | 69.8 | 4723 | 28 | 28 | 100 | 341 | 3.57 | 1270 | 2840 | 180 | 49 | 18000 | 32800 | 107 | 243 | 100 | 249.5 | 34.8 | 1.02 | 1.13 | 4.13 | 1.06 | 0.99 | 29.8 | 27 | 0.836 | 0 | 0 | 0 | 0
2021-08-19 | SZ30-TI/A01 | 69.8 | 4723 | 28 | 28 | 101 | 341 | 5.87 | 1270 | 3090 | 190 | 64 | 16000 | 32800 | 107 | 304 | 100 | 249.1 | 33.9 | 1.02 | 1.13 | 4.13 | 1.06 | 0.99 | 30.8 | 27 | 1.911 | 0 | 0 | 1 | 1
2021-08-19 | SZ30-TI/A01 | 69.8 | 4723 | 28 | 28 | 104 | 341 | 3.53 | 1200 | 2990 | 170 | 57 | 16400 | 30700 | 107 | 349 | 100 | 248.5 | 36 | 1.02 | 1.13 | 4.13 | 1.06 | 0.99 | 30.8 | 27 | 0.804 | 0 | 0 | 0 | 0
2021-08-19 | SZ30-TI/A01 | 69.8 | 4723 | 28 | 28 | 100 | 341 | 3.93 | 1140 | 3030 | 160 | 49 | 15900 | 34600 | 107 | 294 | 100 | 246.9 | 33.9 | 1.02 | 1.13 | 4.13 | 1.06 | 0.99 | 33.3 | 29.6 | 0.748 | 0 | 0 | 0 | 0
2021-08-19 | SZ30-TI/A01 | 69.8 | 4723 | 28 | 28 | 103 | 341 | 3.63 | 1250 | 2710 | 190 | 43 | 15600 | 31400 | 107 | 302 | 100 | 246.9 | 35.5 | 1.02 | 1.13 | 4.13 | 1.06 | 0.99 | 33.6 | 29.7 | 0.72 | 0 | 0 | 0 | 0
2021-08-21 | SZ18-TI/B01 | 73.7 | 3421 | 34 | 34 | 105 | 470 | 6.72 | 1380 | 2850 | 210 | 49 | 11200 | 29500 | 106 | 390 | 100 | 249.1 | 34.3 | 1.02 | 1.13 | 4.13 | 1.06 | 0.99 | 32.9 | 29.2 | 1.886 | 0 | 0 | 0 | 0
2021-08-21 | SZ18-TI/B01 | 73.6 | 3515 | 34 | 34 | 100 | 470 | 4.44 | 1340 | 2910 | 200 | 52 | 14500 | 21100 | 106 | 276 | 100 | 248.5 | 34.9 | 1.02 | 1.13 | 4.13 | 1.06 | 0.99 | 33.7 | 29.7 | 1.066 | 0 | 0 | 0 | 0
2021-08-21 | SZ18-TI/B01 | 76.2 | 3515 | 34 | 34 | 104 | 470 | 4.61 | 1120 | 2760 | 160 | 42 | 11500 | 28800 | 106 | 369 | 100 | 249.2 | 35.6 | 1.02 | 1.13 | 4.13 | 1.06 | 0.99 | 33.5 | 29.2 | 0.91 | 0 | 0 | 0 | 0
2021-08-21 | SZ18-TI/B01 | 79.4 | 3485 | 34 | 34 | 100 | 470 | 5.06 | 1380 | 2880 | 220 | 49 | 10800 | 31900 | 106 | 461 | 100 | 249.5 | 35.1 | 1.02 | 1.13 | 4.13 | 1.06 | 0.99 | 33.2 | 29.2 | 0.985 | 0 | 0 | 0 | 0
2021-08-21 | SZ18-TI/B01 | 79.4 | 3485 | 34 | 34 | 103 | 470 | 5.22 | 1180 | 2800 | 160 | 48 | 11500 | 28000 | 106 | 450 | 100 | 249.1 | 34.8 | 1.02 | 1.13 | 4.13 | 1.06 | 0.99 | 32.8 | 30.2 | 1.03 | 0 | 0 | 0 | 0
2021-08-21 | SZ18-TI/B01 | 79.4 | 3485 | 34 | 34 | 100 | 470 | 4.22 | 1350 | 2690 | 190 | 47 | 14400 | 30900 | 106 | 477 | 100 | 249.2 | 33.9 | 1.02 | 1.13 | 4.13 | 1.06 | 0.99 | 30.6 | 26.9 | 0.941 | 0 | 0 | 0 | 0
2021-08-22 | SZ18-TI/B01 | 76.5 | 3478 | 34 | 34 | 102 | 470 | 4.11 | 1120 | 2670 | 150 | 40 | 14100 | 31200 | 106 | 316 | 100 | 249.5 | 36 | 1.02 | 1.13 | 4.13 | 1.06 | 0.99 | 31 | 26.4 | 0.944 | 0 | 0 | 0 | 0
2021-08-22 | SZ18-TI/B01 | 79.4 | 3485 | 34 | 34 | 100 | 470 | 4.83 | 1200 | 2850 | 160 | 52 | 14500 | 28700 | 106 | 332 | 100 | 249.1 | 33.9 | 1.02 | 1.13 | 4.13 | 1.06 | 0.99 | 30.8 | 26.7 | 1.125 | 0 | 0 | 0 | 0
2021-08-22 | SZ18-TI/B01 | 79.4 | 3485 | 34 | 34 | 104 | 470 | 4.89 | 1360 | 3150 | 180 | 68 | 14900 | 30200 | 106 | 318 | 100 | 248.5 | 35.5 | 1.02 | 1.13 | 4.13 | 1.06 | 0.99 | 31.5 | 26.8 | 0.992 | 0 | 0 | 0 | 0
2021-08-22 | SZ18-TI/B01 | 75.8 | 3490 | 34 | 34 | 102 | 470 | 4.67 | 1260 | 3000 | 180 | 61 | 14300 | 28900 | 106 | 333 | 100 | 249.2 | 34.3 | 1.02 | 1.13 | 4.13 | 1.06 | 0.99 | 31.2 | 26.5 | 0.984 | 0 | 0 | 0 | 0
2021-08-22 | SZ18-TI/B01 | 79.4 | 3485 | 34 | 34 | 104 | 470 | 4.61 | 1240 | 2890 | 170 | 58 | 13800 | 29900 | 106 | 269 | 100 | 249.5 | 34.9 | 1.02 | 1.13 | 4.13 | 1.06 | 0.99 | 30.8 | 26.6 | 0.965 | 0 | 0 | 0 | 0
2021-08-22 | SZ18-TI/B01 | 73.2 | 3465 | 34 | 34 | 103 | 470 | 4.39 | 1210 | 2840 | 170 | 49 | 12900 | 28800 | 106 | 368 | 100 | 249.1 | 35.6 | 1.02 | 1.13 | 4.13 | 1.06 | 0.99 | 31.5 | 26.8 | 0.947 | 0 | 0 | 0 | 0
2021-08-23 | SZ18-TI/B01 | 79.4 | 3485 | 34 | 34 | 103 | 470 | 4.39 | 1190 | 2980 | 160 | 58 | 14400 | 29900 | 106 | 394 | 100 | 248.5 | 35.1 | 1.02 | 1.13 | 4.13 | 1.06 | 0.99 | 31.2 | 26.5 | 0.969 | 0 | 0 | 0 | 0
2021-08-23 | SZ18-TI/B01 | 79.4 | 3476 | 34 | 34 | 104 | 470 | 4.78 | 1290 | 2960 | 170 | 56 | 14800 | 30200 | 106 | 295 | 100 | 246.9 | 34.8 | 1.02 | 1.13 | 4.13 | 1.06 | 0.99 | 31.2 | 27.1 | 0.918 | 0 | 0 | 0 | 0